## Instructions for Use
AAFS Standards Resources and Training
Instructions for Use of this Checklist Basic information on use of the checklist is included in select Column Headers as a Comment. Beyond this, use the link above to the AAFS Standards Resources and Training web page to access written instructions, an on-demand training webinar and instructional videos.
NOTE: A Forensic Science Service Provider can use space on this tab to provide agency specific instructions to their staff that will complete this checklist.

## ANSI ASTM E1610-18
ANSI/ASTM E1610-18
Standard Guide for Forensic Paint Analysis and Comparison
Discipline: | Trace Evidence
Checklist version: | V1
Standard Section | Section or Clause Number | Clause Type | Clause Wording | FSSP Objective Evidence Document(s) or Records(s) | Implementation | Implementation Status | Reason for Less than Full Implementation | Implementation Plan/Other Notes | Date Implemented or Implementation Timeline Date | Auditing | Auditor Objective Evidence | Auditor Notes | Audit Status | Audit - Opportunity for Improvement | Audit - Nonconformance | Resolution of Nonconformance
Quality Assurance Considerations | 4 | Section Title
Quality Assurance Considerations | 4.1 | Requirement | A quality assurance program must be used to ensure that analytical testing procedures and reporting of results are monitored by means of proficiency tests and technical audits. General quality assurance guidelines may be found in “Trace Evidence Quality Assurance Guidelines."
Collection of Suitable Samples | 7 | Section Title
Collection of Suitable Samples | 7.1 | Requirement | The potential for physical matches between known and questioned samples must be considered before selecting the method of paint sample collection. Care should be taken to preserve the potential for a physical match.
Questioned Samples | 7.2 | Section Title
Questioned Samples | 7.2.1 | Recommendation | Questioned samples should include all loose or transferred paint materials. Sources of questioned samples can include tools, floors, walls, glass fragments, hair, fingernails, roadways, adjacent structures, transfers or smears on vehicles, or transfers to or from individuals such as damaged fabric with paint inclusions. Whenever possible, items with paint transfers should be appropriately packaged and submitted in their entirety for examination. If sampling is necessary, the procedures listed in “Trace Evidence Recovery Guidelines” can be used. When paint evidence is recognized, every effort should be made to manually remove it before using tape lifts to collect other types of evidence. If paint is collected with tape lifts, one should be aware of the possible difficulty encountered when attempting to manipulate paint samples bearing adhesive residues. In addition, components of the adhesive could contaminate the paint sample and change its apparent chemistry.
Questioned Samples | 7.2.2 | Recommendation | Smeared transfers can exhibit mingling of components from several layers or films that could preclude application of some of the analytical methods discussed in this guide. Due to the difficulties associated with collecting smeared or abraded samples, the entire object bearing the questioned paint should be submitted to the laboratory whenever possible.
Questioned Samples | 7.2.3 | Requirement | When contact between two coated surfaces is indicated, the possibility of cross-transfers must be considered. Therefore, if available, samples from both surfaces should be collected.
Known Samples | 7.3 | Section Title
Known Samples | 7.3.1 | Recommendation | When feasible, known paint samples should be collected from areas as close as possible to, but not within, the point(s) of damage or transfer. Due to the possible presence of cross transferred materials, these damaged areas are usually not suitable sources of known samples. The collected known samples should contain all layers of the undamaged paint film. Substantial variations in thickness and layer sequences over short distances can exist across a painted surface. This is particularly true in architectural paint and for automotive films where the curves, corners, and edges are often impact points subjected to previous damage, sanding, or over-painting. If necessary, several known paint samples should be taken to properly represent all damaged areas because different areas of the painted surface can contain different paint systems. Known paint samples collected from different areas should be packaged separately and labeled appropriately.
Known Samples | 7.3.2 | Recommendation | When possible, the surface underlying the suspected transfer area should be included for analysis. Sections adjacent to a suspect transfer area can be valuable for assessing questioned and known sample differences and evaluating the possible cross transfer of trace materials. Wall and ceiling, door and window, implement handle and automobile door, and fender and hood are examples of adjacent items.
Known Samples | 7.3.3 | Recommendation | Paint flakes can be removed from the parent surface by a number of methods. These include, but are not limited to, lifting or prying loosely attached flakes, cutting samples of the entire paint layer structure using a clean knife or blade, or dislodging by gently impacting the opposite side of the painted surface. When cutting, it is important that the blade be inserted down to the parent surface. It should be noted that no one method of sampling should be relied upon exclusively.
Procedure | 8 | Section Title
Procedure | 8.1 | Informational Text | Discussions of forensic paint analysis are provided in dated but detailed form by Crown, and more recently by Nielsen, Thornton, Maehly and Strömberg, Stoecklein, Caddy, and Ryland and Suzuki.
Procedure | 8.2 | Recommendation | A reasonable scheme for forensic paint examinations is outlined in Figs. 1-4. Potentially useful techniques for the discrimination of paint binders, pigments, and additives are listed. For any given comparison, not all the techniques listed in the same area in Fig. 1 are necessarily required. Sample size, condition, and layer structure complexity should be considered when determining which techniques to use. The forensic coatings examiner should always use the more specific and least destructive tests prior to those that require more sample preparation or consumption. A review of the general technique descriptions, listed in 8.8 – 8.15, will provide guidance for the selection of appropriate methods.
Procedure | 8.3 | Requirement | Fig.1 does not imply that other examinations should be excluded or that the order of the procedures in the chart is irrevocable. Samples that are neither constrained by amount nor condition should be subjected to analyses that will determine the color and texture of the paint as well as the number, order, colors, and textures of the layers in a multi-layered sample. In most cases, instrumental techniques should be employed to analyze and compare both the pigment and binder portions of the sample. A combination of techniques, which provide discrimination between as many types of paints and coatings as possible, should be used. These techniques should also be selected to provide classification or component identification information, or both, to be used in significance assessments. For samples that are limited in layer structure complexity, techniques for the comparison of both the binder and pigment portion of the coating must be used. The choice of techniques can change depending upon sample characteristics. For instance, pyrolysis-gas chromatography (PGC) may be utilized for identifying and comparing the binder portion of samples that exhibit a low binder concentration. Likewise, scanning electron microscopy-energy dispersive X-ray analysis (SEM-EDS), X-ray fluorescence (XRF), and X-ray diffraction (XRD) may be used for identifying and comparing the pigment portion of samples that exhibit a low pigment concentration.
Procedure | 8.4 | Informational Text | The flow-chart in Fig. 5 is a guide to the determination of the possible origins of a motor vehicle paint. It is usually possible to differentiate a motor vehicle repaint from the original equipment manufacturer (OEM) paint by microscopical examination of the layer structure. If no OEM paint is present, then only the vehicle color (or partial vehicle color) can be reported. For OEM paint, both the topcoat and undercoat layers can be useful in identifying manufacturer, model, and year. Both finish coat colors and primer colors can provide complementary information, since not all finish coat colors are used for the same period a particular primer system was employed. Many of the techniques shown in Figs. 2-4 can be used for chemical analysis of the individual paint layers. Reference collections and databases include books of color chips produced by automotive refinish paint manufacturers for use by body shops and automotive repair facilities, manufacturer topcoat and undercoat color and chemical standards, “street” samples collected from damaged motor vehicles, OEM information on paint formulations and collections of infrared spectra or pyrograms of known paints. Examples of these include the Royal Canadian Mounted Police (RCMP) Paint Data Query (PDQ) database and the National Automotive Paint File (NAPF) which is maintained by the Federal Bureau of Investigation (FBI). In most cases, regardless of the references used, a range of possible makes/models/years will be generated by the search.
Sample Description | 8.5 | Section Title
Sample Description | 8.5.1 | Recommendation | The initial evaluation should begin with a critical review of each samples' chain of custody, package sealing, identification markings, and any potential cross-contamination between samples. If the items are found to be suitable for further evaluation, a detailed accounting and description of the paint sample and any co-mingled material should be documented.
Sample Description | 8.5.2 | Informational Text | The first step in forensic paint analysis is the visual evaluation, description, and documentation of the original condition of the sample(s). This involves describing the general condition, weathering characteristics, size, shape, exterior colors, and major layers present in each sample. This description can be accomplished by examining each item using a stereomicroscope. In some instances, this can be the final step in an analysis if exclusionary features or conditions in the sample(s) are identified.
Sample Description | 8.5.3 | Requirement | Written descriptions, sketches, photography or other imaging methods must be used to document each sample's characteristics. The goal is to produce documentation that will be meaningful to a reviewer. The resulting notes must be sufficient to document the conclusions reached in the examiner's report. Although documentation is discussed at this point in this guide, it is an essential part of all steps in an analysis.
Physical Match | 8.6 | Section Title
Physical Match | 8.6.1 | Requirement | The most conclusive type of examination that can be performed on paint samples is physical matching. This involves the comparison of edges, surface striae, or other surface irregularities between samples or between samples and an area on a damaged object (for example, a motor vehicle). Additional comparisons can be attempted between surface features on the underside of paint samples and a substrate. The corresponding features must possess individualizing characteristics.
Physical Match | 8.6.2 | Requirement | Physical matches must be documented with descriptive notes. Photography, phototransparency overlays or other appropriate imaging techniques should be used. The resulting images should contain measuring scales and be retained as part of the documentation.
Sample Preparation and Layer Analysis | 8.7 | Section Title
Sample Preparation and Layer Analysis | 8.7.1 | Informational Text | The layers in a paint film are identified by viewing sample edges at magnifications ranging between 5× and 100×. The more obvious layers are generally visible without sample preparation. Definitive paint layer system characterization usually requires sample preparation techniques such as manual or microtome sectioning or edge mounting and polishing, or both. A combination of techniques may be required to fully characterize the layer structure. The extent of sample manipulation and preparation will depend on the amount of paint available and its characteristics.
Sample Preparation and Layer Analysis | 8.7.2 | Informational Text | Paint layer structure can be observed by using a scalpel or razor blade to prepare a thin section. An oblique cut through a sample can enhance layer visualization and assist in the detection of layer heterogeneity. Additionally, the separation of paint layers can be accomplished with a scalpel blade.
Sample Preparation and Layer Analysis | 8.7.3 | Requirement | Observations of subtle differences in color, pigment appearance, surface details, inclusions, metallic and pearlescent flake size and distribution, and layer defects, require microscopical comparisons of the edge, oblique cut and surface views of known and questioned paint samples. These comparisons must be carried out with both samples positioned side by side and in the same field of view.
Sample Preparation and Layer Analysis | 8.7.4 | Informational Text | Cross-sections (embedded or thin-section preparations) provide additional information as to the layer sequence, layer thickness, color, pigment distribution, pigment size, and composition of the individual layers that are not always possible to obtain with gross examination. Embedded preparations can be prepared by polishing or microtomy, or both. Thin-sections can be prepared using a variety of microtomy techniques. Examination and analysis of the cross-sections can be conducted using a variety of analytical techniques that may include light microscopy, UV-visible microspectrophotometry, infrared microspectrophotometry, and electron microscopy. Laing et al., Allen, and Stoecklein and Tuente offer a concise discussion of thin-section paint analysis.
Solvent/Microchemical Tests | 8.8 | Section Title
Solvent/Microchemical Tests | 8.8.1 | Informational Text | Solvent/microchemical tests have long been used for attempting to discriminate between paints of differing pigment and binder composition that are otherwise similar in visual appearance. They are described in the general references noted in 8.1. The tests are based not only on dissolution of paint binders but also on pigment and binder color reactions with oxidizing, dehydrating, and reducing agents.
Solvent/Microchemical Tests | 8.8.2 | Recommendation | Solvent/microchemical tests are destructive by their nature and should be used only in situations in which adequate sample is available.
Solvent/Microchemical Tests | 8.8.3 | Recommendation | Solvent/microchemical examinations should be applied to both questioned and known materials concurrently. The effects of various tests are recorded immediately and then at reasonable intervals for the duration of each test. It is desirable to apply such tests not only to intact paint films, but also to peels of each individual layer to avoid interaction with neighboring layers and to observe the dissolution process more critically.
Solvent/Microchemical Tests | 8.8.4 | Informational Text | Reactions such as softening, swelling, curling or wrinkling, layer dissolution, pigment filler effervescence, flocculation, and color changes are some of the features that can be noted. The results of these tests are inherently difficult to quantify. Therefore, they are primarily used for preliminary classification and comparison.
Polarized Light Microscopy (PLM) | 8.9 | Section Title
Polarized Light Microscopy (PLM) | 8.9.1 | Informational Text | PLM is appropriate for the examination of layer structure as well as the comparison or identification, or both, of particles present in a paint film including, but not limited to, pigments, extenders, additives, and contaminants. Extenders, and other components of a paint film, are generally of sufficient size to be identified by their morphology and optical properties using this technique. Although some pigment particles are too small for definitive identification by this method, exclusionary features can still be evident between samples.
Polarized Light Microscopy (PLM) | 8.9.2 | Informational Text | Suitable samples for examination by PLM include, but are not limited to, thin peels, thin sections, pyrolysis, and low temperature ashing residues, sublimation condensates, and dispersed particles in a solvent, oil, or other mounting medium.
Polarized Light Microscopy (PLM) | 8.9.3 | Informational Text | The use of PLM for the identification of paint components requires advanced training and experience. Preparation and identification of paint components by PLM are discussed by McCrone and Kilbourn and Marx.
Vibrational Spectroscopy | 8.1 | Section Title
Vibrational Spectroscopy | 8.10.1 | Informational Text | Infrared Spectroscopy (IR) can be used to obtain information about binders, pigments, and additives used in various types of coating materials (Guide E2937). Because the paint fragments to be analyzed are often quite small, a beam condensing or focusing device is normally required. Both transmission and reflection techniques can be used for the analysis of coatings, but in most cases, transmission methods are preferred because all the sampling wavelengths are subjected to the same pathlengths and most of the reference data of coatings, binders, pigments, and additives consist of transmission spectra. In addition, transmission data are not significantly affected by collection parameters such as type of refractive element used, angle of incidence chosen for analysis, or the degree to which the sample makes contact with the refractive element. These factors affect spectra obtained using internal reflection methods.
Vibrational Spectroscopy | 8.10.2 | Recommendation | If a multiple layer coating system is to be subjected to an infrared examination, optimal results can be obtained if each layer is analyzed separately. Methods that use solvents to assist in the sample preparation should be used with caution because they might alter the sample or result in the production of residual solvent spectral absorptions.
Vibrational Spectroscopy | 8.10.3 | Recommendation | An infrared microscope accessory permits the analysis of a small sample or a small area of a sample. Samples of individual layers can be prepared manually using scalpels, blades, needles, forceps, or other similar tools. Peels or sections can be placed on a salt plate or appropriate mount for analysis. The infrared microscope accessory can also be used to sequentially sample individual layers of a multiple-layer coating system that has been cross-sectioned. Generally, it is desirable to press such a sample after sectioning to produce a wider width for each layer and to produce a more uniform thickness. The aperture for an individual layer should be chosen so that its edges are as far from the adjacent layers as practicable. This minimizes the amount of stray light produced by diffraction that can be detected. All spectra of individual layers should be examined to determine if absorptions of adjacent layers are contributing to the spectrum.
Vibrational Spectroscopy | 8.10.4 | Informational Text | Certain types of coatings, including automotive undercoats and many types of architectural coatings (especially those with low luster finishes), usually contain significant amounts of inorganic pigments. These pigments tend to have most of their significant infrared absorptions in the lower frequency spectral regions, and several have all of their absorptions in the region below 700 cm-1. A FT-IR spectrometer equipped with cesium iodide (CsI) optics and a deuterated triglycine sulfate (DTGS) detector can collect spectral data to 220 cm-1. The DTGS detector is less sensitive than the mercury cadmium telluride (MCT) detector used with IR microscopes, and the DTGS detector also requires a longer time to acquire each spectrum. CsI optics suffer the disadvantage of lower energy throughput compared to potassium bromide (KBr) optics. Because of these factors, a far IR instrument requires longer analysis times.
Vibrational Spectroscopy | 8.10.5 | Recommendation | Transfers of coatings resulting in smears on various substrates can be sampled in situ using an appropriate attenuated total reflection (ATR) accessory or an ATR objective on an infrared microscope. As a control, the substrate itself (assuming it is not a metal) should also be analyzed to verify that its absorptions are not contributing to the spectrum of the smear. Any contributions from the substrate should be considered. If the substrate is a metal, or highly reflecting, it may be possible to obtain a reflection-absorption spectrum of the smear using the reflection mode of an infrared microscope accessory. This produces a double-pass transmittance spectrum of the material, and a background spectrum of the substrate itself (or uncoated mirror) should be used as a reference.
Vibrational Spectroscopy | 8.10.6 | Informational Text | General information about the forensic analysis of coatings using infrared spectroscopy is discussed by Ryland and Suzuki, O’Neill, Suzuki, and Ryland. Forensic infrared microsampling of coatings using a beam condenser is described by Tweed et al., Rogers et al., and Schiering. Analyses using infrared microspectroscopy are described by Wilkinson et al., Allen, Bartick et al., and Ryland. The identification of specific binders, pigments and additives using infrared spectroscopy is described by Rodgers et al., Norman et al., Ryland, Suzuki et al., and Washington State Crime Laboratory. Infrared spectral data for a number of binders, pigments, additives, and solvents are presented in a compilation produced by the Federation of Societies for Coatings Technology.
Vibrational Spectroscopy | 8.10.7 | Informational Text | Raman spectroscopy can also be used to obtain information about binders, pigments, and additives used in coatings. Because this technique is based on light scattering rather than absorption, Raman spectra provide information that is complementary to that produced by infrared spectroscopy. Some paint components, for example, can give rise to both infrared absorption bands and Raman bands, but the relative absorption or scattering intensities of these bands will differ significantly between the two techniques. Other paint components can have vibrational modes that produce no infrared absorption bands, but can produce Raman bands. In addition, Raman spectroscopy can be useful for the analysis of inorganic pigments and additives since, like far-infrared spectroscopy, it can provide information about low frequency vibrational transitions.
Vibrational Spectroscopy | 8.10.8 | Recommendation | In most cases, Raman instrumentation using near infrared lasers will be needed to avoid strong fluorescence produced by various paint components. Because near-infrared excitation produces considerably weaker Raman scattering than visible excitation, dispersive instruments equipped with diode array detection systems or Fourier transform Raman spectrometers are recommended. Some applications of Raman Spectroscopy for the analyses of coatings are discussed by Kuptsov, Claybourn et al., Bell et al., Buzzini et al., Suzuki, and Massonnet and Stoecklein .
Pyrolysis Gas Chromatography (PGC) | 8.11 | Section Title
Pyrolysis Gas Chromatography (PGC) | 8.11.1 | Informational Text | Pyrolysis gas chromatography (PGC) is a destructive technique that uses pyrolytic breakdown products to compare paints and to identify the binder type. As noted by Burke et al., Fukuda, Ryland, Cassista and Sandercock, Plage et al., and Burns and Doolan, this method of analysis can offer improved discrimination of chemically similar paints. Several pyrolysis systems and techniques are available to the forensic scientist and are discussed in overviews by Blackledge, Challinor, Saferstein and Manura, Irwin, and Wampler .
Pyrolysis Gas Chromatography (PGC) | 8.11.2 | Informational Text | Pyrograms, the chromatograms of the pyrolytic products, are influenced by numerous sample characteristics and instrumental parameters. These can include sample size, shape and condition, ramping rates, final pyrolytic temperature, type of capillary column(s), gas flow rates, temperature programs, and detector type(s). The resulting patterns of peaks in the known and questioned sample pyrograms are used for comparison purposes. If pyrolysis and chromatographic conditions are kept constant over time, then PGC can be used as an aid in the characterization of binder types by comparison with pyrograms of paints or resins from a reference collection.
Pyrolysis Gas Chromatography (PGC) | 8.11.3 | Informational Text | The applicability of this technique depends on the paint type, layer complexity, and the amount of sample consumption that can be tolerated. PGC analysis can be conducted with as little as 5 to 10 µg of sample. Run times are typically 20 to 40 min in duration. PGC is best applied to individual paint layers for purposes of both binder classification and comparison. Multi-layered paint samples, layer thickness variations, sample orientation in the pyrolysis accessory, and incomplete pyrolysis make reproducible pyrograms more difficult to obtain.
Pyrolysis Gas Chromatography (PGC) | 8.11.4 | Requirement | The user must ensure that reproducibility is maintained and that there is no sample carryover between runs. The necessity and frequency of replicate and blank runs must be established for each system and sample type.
Pyrolysis Gas Chromatography (PGC) | 8.11.5 | Informational Text | The identification of pyrolysis products can be accomplished by pyrolysis gas chromatography-mass spectrometry (PGC-MS). Besides the detection of binder components, the reconstructed total ion chromatogram can contain information about additives, organic pigments, and impurities. McMinn et al., Challinor, Wright et al., and Wampler et al. provide discussions of mass spectrometric detection for PGC.
Pyrolysis Gas Chromatography (PGC) | 8.11.6 | Informational Text | Information about the binder composition of some samples can be increased if the paints have been derivatized during pyrolysis. The use of derivatizing reagents such as tetramethyl-ammonium-hydroxide (TMAH) is discussed by Challinor.
Microspectrophotometry | 8.12 | Section Title
Microspectrophotometry | 8.12.1 | Informational Text | Color analysis has a long history in the pigment, paint, dyestuff, and fabric industries and has led to numerous approaches to color measurement and description. Absorption spectroscopy to discriminate the color of visually similar or metameric paint samples is discussed by Cousins. Colors can be described by systems such as those of Munsell and the Commission International de l'Eclairage (CIE), as described by Guide E2808 and Practices D1535 and E308. These systems can be used to classify colors for database systems, but usually absorption spectra of known and questioned samples are directly compared in forensic color comparisons.
Microspectrophotometry | 8.12.2 | Informational Text | Microspectrophotometry can be used to provide objective color data for paint comparison due to the typically small size of samples. The technique can be applied to paint films using either reflectance or transmittance measurements. Refer to Guide E2808.
Microspectrophotometry | 8.12.3 | Informational Text | Reflectance measurements of outer paint surfaces are affected profoundly by surface conditions such as weathering, abrasion, contamination, and texture. Careful reference sampling is essential to the success of color comparisons of such surfaces.
Microspectrophotometry | 8.12.4 | Informational Text | Reflection can also be used on the edges of thin paint layers much as it is on outer paint surfaces. Before analysis, questioned and known samples can be mounted side-by-side on edge and polished to a smooth surface using a polish of 3 micron grit size or less. Samples without surface defects (for example, prepared by means of microtome) can be used without polishing. The requirement for consistent surface finish characteristics for all samples is more readily achieved if the known and questioned samples are mounted and prepared in a single mount.
Microspectrophotometry | 8.12.5 | Requirement | Transmission microspectrophotometry offers a more definitive form of color analysis for paint samples. Consistent sample thickness and choice of measurement size and location are essential for meaningful comparisons. Although thin cross-sections can be manually prepared, improved reproducibility can be achieved using a microtome. Even when using a microtome, the slice thickness, blade angle, cutting speed, lubrication, and mounting block stiffness or resilience must be selected and controlled carefully. A discussion of these parameters is presented by Derrick.
Scanning Electron Microscopy | 8.13 | Section Title
Scanning Electron Microscopy | 8.13.1 | Informational Text | Scanning electron microscopy/energy dispersive X-ray analysis (SEM/EDS) can be used to characterize the morphology and elemental composition of paint samples. The SEM rasters an electron beam over a selected area of a sample, producing emission of signals including X-rays, backscattered electrons, and secondary electrons. Emitted X-rays provide information regarding the presence of specific elements, and the electron signals permit compositional and topographical visualization of a sample.
Scanning Electron Microscopy | 8.13.2 | Informational Text | X-rays are produced as a result of high energy electrons creating inner shell ionizations in sample atoms, with subsequent emission of X-rays characteristic of those atoms. Detection of elements with atomic numbers ≥4 is possible using a detector with a thin film window or a windowless detector. Analysis can be performed in a rastered beam mode for bulk layer analysis, or static beam (spot) mode for individual particle analysis. Goldstein et al. present a general treatment of all aspects of SEM and X-ray microanalysis. Discussion specific to forensic paint examinations is found in Guide E2809.
Scanning Electron Microscopy | 8.13.3 | Informational Text | Comparison of the composition of layers is generally performed by a non-quantitative method, such as direct spectral comparison or evaluation of relative peak intensities. Because accurate quantitative EDS requires sample homogeneity to a level of several microns, quantitative methods are not generally used for paint analysis. In order to produce a representative spectrum of a paint layer, the summing of spectra from multiple areas or the use of a beam raster area larger than 30 square microns can be warranted. The homogeneity of household paints and their examination by SEM/EDS is discussed by Gardiner and Wright et al.
Scanning Electron Microscopy | 8.13.4 | Informational Text | The analysis of individual pigment particles in paint layers by static beam (spot) analysis can be useful.
Scanning Electron Microscopy | 8.13.5 | Requirement | The depth from which X-rays are produced (the analytical volume) is dependent upon beam energy, composition and density of the sample, and energy of the X-rays. Generally, the primary X-ray spatial resolution obtained in the analysis of paint systems is less than 10 µm. Secondary X-ray fluorescence further enlarges the analytical volume beyond the scanned image area visible in the SEM image. Care must be taken to ensure that the EDS data generated are representative only of the paint layer of interest, or that any adjacent layer contributions are reproducible.
Scanning Electron Microscopy | 8.13.6 | Informational Text | Because a wavelength dispersive spectrometer (WDS) generally has better spectral resolution, lower detection limits, and superior light element detection capability than EDS, its use can supplement EDS to more completely characterize the elemental composition of paints. For example, WDS can resolve overlapping Ti K and Ba L lines, not possible by EDS. Because WDS has critical X-ray focusing requirements, the sample analyzed must generally be flat and the analysis area must generally be smaller than that allowed for EDS. Goldstein et al. present a complete discussion of wavelength and energy dispersive spectrometers.
Scanning Electron Microscopy | 8.13.7 | Informational Text | The elemental composition of paint smears that cannot be lifted from a substrate can often be estimated by subtraction of the substrate's X-ray spectrum from the combined smear-substrate spectrum. However, co-mingling of the smeared paint with substrate surface contaminants, the low mass of the smear, and typical inhomogeneity of paint can produce significant deviations of the smear spectrum from that of the original paint.
Scanning Electron Microscopy | 8.13.8 | Informational Text | Backscatter electron images, relying on contrast due to atomic number differences, assist in the characterization and comparison of the structure of paints, including layer number, layer thickness, distribution and size of pigment particles, and the presence of contaminants.
X-Ray Fluorescence Spectrometry (XRF) | 8.14 | Section Title
X-Ray Fluorescence Spectrometry (XRF) | 8.14.1 | Informational Text | XRF is an elemental analysis technique based upon the emission of characteristic X-rays following excitation of the sample by an X-ray source. XRF analysis is less spatially discriminating than SEM/EDS due to its larger analytical beam size and the greater penetration depth of X-rays compared to electrons. However, the limits of detection for most elements are generally better than for SEM/EDS, and the higher energy X-ray lines produced by higher energy excitation typical of XRF can be useful for qualitative analysis.
X-Ray Fluorescence Spectrometry (XRF) | 8.14.2 | Informational Text | Because of the significant penetration depth of the primary X-rays, XRF analysis will generally yield elemental data from several, if not all, layers of a typical multilayer paint fragment simultaneously. Since variations in layer thickness can cause variations in the X-ray ratios of elements present, this technique can be used only comparatively or qualitatively. Fischer and Hellmiss present a general discussion of the forensic applications of X-ray fluorescence. Howden et al. discuss XRF analysis as applied to single layer household paints.
X-Ray Diffraction (XRD) | 8.15 | Section Title
X-Ray Diffraction (XRD) | 8.15.1 | Informational Text | XRD is a non-destructive technique for the identification of the crystal form of pigments and extenders/fillers. This method is usually not suitable for the identification of organic pigments. X-ray diffraction techniques for the analysis of paint compounds are discussed by Snider .
X-Ray Diffraction (XRD) | 8.15.2 | Informational Text | XRD instruments usually employ a copper target X-ray tube to generate the X-ray beam, and a diffractometer to measure both the diffraction angles and peak intensities characteristic of the crystal structure. Beam/sample geometry is critical in producing the correct diffraction pattern.
X-Ray Diffraction (XRD) | 8.15.3 | Informational Text | Commercially available databases of diffraction patterns of crystalline materials can be used to facilitate qualitative analysis. Since the diffraction pattern of a mixture can be difficult to interpret, the identification of each component can require information provided by other analytical techniques such as elemental analysis.
X-Ray Diffraction (XRD) | 8.15.4 | Informational Text | Most paints need no sample preparation; however, the minimum sample size required is greater than for most common paint analysis techniques (for example, FTIR, SEM/EDS, XRF). Individual layer analysis is preferred over multi-layer or bulk analysis in order to associate components to their respective layers.
Other Techniques | 9 | Section Title
Fluorescence Microscopy | 9.1 | Section Title
Fluorescence Microscopy | 9.1.1 | Informational Text | Fluorescence microscopy of thin or bulk cross sections, as an aid in differentiating samples or various layers within intact paint fragments, is discussed by Stoecklein and Tuente. When using an excitation wavelength of 365 nm, the technique can be sensitive to differences in organic pigments, additives, and film forming components. Allen reports it to be most useful with light colored architectural coatings.
Low Temperature Ashing | 9.2 | Section Title
Low Temperature Ashing | 9.2.1 | Informational Text | The low-temperature asher is a device in which an oxygen plasma is used to remove organic materials from a complex matrix. Materials that produce volatile oxides (principally organic components) are removed from the matrix with minimal elevation of the sample temperature, in contrast to pyrolysis systems. Ashing usually continues until all such volatile oxides are removed.
Low Temperature Ashing | 9.2.2 | Informational Text | Inorganic pigments, extenders and some additives in the different layers of the ashed paint film will remain after the organic material is volatilized. The relative size and morphology of the remaining particles helps to identify and separate these residual components for additional analysis. A brief description of the technique is provided by McCrone and Delly and Brown .
Low Temperature Ashing | 9.2.3 | Informational Text | Ashing residues can be analyzed by a variety of methods, including PLM, SEM-EDS, or XRD techniques.
Solvent Extraction | 9.3 | Section Title
Solvent Extraction | 9.3.1 | Informational Text | Solvent extraction can be used to separate some of the organic components from paint films, depending on the paint system(s) in question. The objective of the procedure is to recover a solute that can be examined by IR, GC, or GC-MS techniques. It is especially useful for coatings such as architectural latex paints and some marine finishes where the volume of pigments or extenders is very high. The identification of the binders by FT-IR is often only possible after separation of the pigments and extenders.
Solvent Extraction | 9.3.2 | Informational Text | When using solvent extraction, separation of paint layers is very important. If this is impossible, it is important that identical conditions (for example, time and temperature) be applied to both the known and questioned samples.
Note on C6: [Threaded comment] Your version of Excel allows you to read this threaded comment; however, any edits to it will get removed if the file is opened in a newer version of Excel. Learn more: https://go.microsoft.com/fwlink/?linkid=870924 Comment: The cell is color-coded (fill) as listed below: o Section Title - Light Gray Fill o Requirement (e.g., “shall”) – No Fill o Recommendation (e.g., “should”) – Light Blue Fill o Informational Text (e.g., “can”) – Light Gray Fill If a clause, table or annex contains multiple categories of wording, the “highest rank” is chosen to determine the cell fill color. If the length of a clause exceeds the maximum row height, the clause type will include "cont'd".
Note on D6: [Threaded comment] Your version of Excel allows you to read this threaded comment; however, any edits to it will get removed if the file is opened in a newer version of Excel. Learn more: https://go.microsoft.com/fwlink/?linkid=870924 Comment: Wording is entered as written in the standard and the cell is color-coded (fill) as listed below: o Section Title - Light Gray Fill o Requirement (e.g., “shall”) - No Fill o Recommendation (e.g., “should”) - Light Blue Fill o Informational Text (e.g., “can”) - Light Gray Fill If a clause, table or annex contains multiple categories of wording, the “highest rank” is chosen to determine the cell fill color. If the length of a clause exceeds the maximum row height, the clause wording will continue in the next row.
Note on E6: [Threaded comment] Your version of Excel allows you to read this threaded comment; however, any edits to it will get removed if the file is opened in a newer version of Excel. Learn more: https://go.microsoft.com/fwlink/?linkid=870924 Comment: List applicable management system documents and records that show implementation of/conformance to the Standard.
Note on F6: [Threaded comment] Your version of Excel allows you to read this threaded comment; however, any edits to it will get removed if the file is opened in a newer version of Excel. Learn more: https://go.microsoft.com/fwlink/?linkid=870924 Comment: Columns G - J are set up as a Group that can collapse into a single column F. Column F will be automatically color coded to match the Implementation Status chosen in Column G to provide a quick visual overview of Implementation.
Note on G6: [Threaded comment] Your version of Excel allows you to read this threaded comment; however, any edits to it will get removed if the file is opened in a newer version of Excel. Learn more: https://go.microsoft.com/fwlink/?linkid=870924 Comment: Implementation Status - Single choice; Standardized drop-down list; Cell fill color for visual & data filtering
Note on H6: [Threaded comment] Your version of Excel allows you to read this threaded comment; however, any edits to it will get removed if the file is opened in a newer version of Excel. Learn more: https://go.microsoft.com/fwlink/?linkid=870924 Comment: Single choice; Standardized drop-down list that is dependent on the Implementation Status
Note on I6: [Threaded comment] Your version of Excel allows you to read this threaded comment; however, any edits to it will get removed if the file is opened in a newer version of Excel. Learn more: https://go.microsoft.com/fwlink/?linkid=870924 Comment: Open text field to document an implementation plan or other implementation notes (e.g., the reasons for no further implementation of only partial implementation or a conflicting law that will not allow implementation).
Note on J6: [Threaded comment] Your version of Excel allows you to read this threaded comment; however, any edits to it will get removed if the file is opened in a newer version of Excel. Learn more: https://go.microsoft.com/fwlink/?linkid=870924 Comment: Format = MM/DD/YY
Note on K6: [Threaded comment] Your version of Excel allows you to read this threaded comment; however, any edits to it will get removed if the file is opened in a newer version of Excel. Learn more: https://go.microsoft.com/fwlink/?linkid=870924 Comment: Columns L - Q are set up as a Group that can collapse into a single column K. Column K will be automatically color coded to match the Audit Status chosen in Column N to provide a quick visual overview of Auditing.
Note on L6: [Threaded comment] Your version of Excel allows you to read this threaded comment; however, any edits to it will get removed if the file is opened in a newer version of Excel. Learn more: https://go.microsoft.com/fwlink/?linkid=870924 Comment: Open Text field for the auditor to list the management system documents and records reviewed, examinations witnessed, interviews conducted during the audit that support the Audit Status chosen
Note on M6: [Threaded comment] Your version of Excel allows you to read this threaded comment; however, any edits to it will get removed if the file is opened in a newer version of Excel. Learn more: https://go.microsoft.com/fwlink/?linkid=870924 Comment: Open text field for the auditor to enter information related to their review of the documents and records listed in column K as well as information obtained during witnessing or interviews.
Note on N6: [Threaded comment] Your version of Excel allows you to read this threaded comment; however, any edits to it will get removed if the file is opened in a newer version of Excel. Learn more: https://go.microsoft.com/fwlink/?linkid=870924 Comment: Single choice; Standardized drop-down list; Color-coded for visual & data sorting. oStatus Choices: Not Applicable: The requirement is not applicable to the scope of work being audited Document Review: A review of management system documents for conformance to requirements Conforming: Conforms with the requirement Opportunity for Improvement: Opportunity exists to improve a conforming practice Nonconforming: Does not conform to the requirement Resolved Nonconformity: Steps taken have resulted in conforming to the requirement
Note on O6: [Threaded comment] Your version of Excel allows you to read this threaded comment; however, any edits to it will get removed if the file is opened in a newer version of Excel. Learn more: https://go.microsoft.com/fwlink/?linkid=870924 Comment: Open text field; Cell fill color is dependent on the Audit Status choice; Only used when Audit Status = Opportunity for Improvement; Enter the wording of the Opportunity
Note on P6: [Threaded comment] Your version of Excel allows you to read this threaded comment; however, any edits to it will get removed if the file is opened in a newer version of Excel. Learn more: https://go.microsoft.com/fwlink/?linkid=870924 Comment: Open text field; Cell fill color is dependent on Audit Status choice; Only used when Audit Status = Nonconforming; Enter the wording of the Nonconformance
Note on Q6: [Threaded comment] Your version of Excel allows you to read this threaded comment; however, any edits to it will get removed if the file is opened in a newer version of Excel. Learn more: https://go.microsoft.com/fwlink/?linkid=870924 Comment: Open text field; Cell fill color is dependent on Audit Status choice; Only used when original Audit Status = Nonconforming; Auditor enters information related to how the nonconformance was brought into conformance and changes the Audit Status to Resolved Nonconformity.

## Lists
Discipline | Clause Type | Implementation Status | Not Applicable | Will Not Implement | Not Yet Reviewed | Not Yet Implemented | Partial Implementation | Full Implementation | Audit Status
Anthropology | Section Title | Not Applicable | Not within scope of accreditation | Insufficient Resources | Evaluation of standard is pending | Insufficient Resources | Working to Full Implementation | Not Applicable | Not Applicable
Biology/DNA | Requirement | Will Not Implement | Method/Equipment not used | Conflicts with applicable law or regulation |  | Developing document | No Further Implementation Planned |  | Document Review
Bloodstain Pattern Analysis | Recommendation | Not Yet Reviewed |  | Disagrees with the provision |  | Requires method validation |  |  | Conforming
Crime Scene Investigation | Informational Text | Not Yet Implemented |  | Other |  | Other |  |  | Opportunity for Improvement
Digital Evidence | Requirement cont'd | Partial Implementation | [6 empty] | Nonconforming
Dogs & Sensors | Recommendation cont'd | Full Implementation | [6 empty] | Resolved Nonconformity
Facial Identification | Informational Text cont'd
Fire & Explosion Investigation
Fire Debris & Explosives
Firearms & Toolmarks
Footwear & Tire
Friction Ridge
Gunshot Residue Analysis
Interdisciplinary
Medicolegal Death Investigation
Odontology
Seized Drugs
Toxicology
Trace Evidence
Video/Imaging Technology & Analysis
Wildlife Forensics